## About
This database might always be a work in progress as more details around battery packs are added.
Find the latest version at:
https://www.batterydesign.net/downloads/
Any issues or problems then contact us at nigel@batterydesign.net
Copyright Disclaimer: This compiled database, including its structure, organization, and contents, is the property of Brookvale Solutions Ltd [Company No: 13769247] and is protected under copyright law, database rights, and Directive 96/9/EC on the legal protection of databases. Unauthorized extraction and re-utilisation of the whole or a substantial part of the contents, including but not limited to reproduction, distribution, or incorporation into collective or derivative databases, is strictly prohibited without explicit permission from the copyright holder. Accessing or utilizing this database implies acceptance of these terms.
Version | Notes
1.004 | Top down materials estimated based on chemistry and pack total kWh
1.008 | Xiaomi SU7 added, Zeekr 007 LFP Golden Pack, Tesla Model 3 LFP
1.013 | Updates to the VW ID battery packs
1.014 | Validation of cell chemistry , EEMB cylindrical LFP added
1.015 | Volume data and cross-checks made versus EPA application data for Rivia, Kia, BMW, Polestar and Volvo
1.016 | LG ES battery cell data with DCIR and continuous power.
1.017 | Added blade to cell format
1.018 | added in column for number of packs so that split packs are more understandable
1.019 | symbol for Ohms was displaying as W for some people, now corrected to Arial character map
1.02 | updates to BYD Seal and Seal U
1.022 | large cell update, added and datasheets found
1.024 | added in Audi etron RS performance, Widetemp battery cells and DCIR
1.025 | lots of pack data added from EPA files, including Audi Q6
1.026 | Rivian Gen 2 and LFP, ElevenEs Blade LFP, BYD Blade, Recommended SoC range added
1.027 | Updates to Lucid Air with latest data releases
1.028 | Adding BESS from AEG, Power-X
1.029 | Adding cells from EVE
1.03 | more than 1000 cells in database
1.031 | added in more 46xx, 2170 and 18650 cells
1.034 | cell formats aligned in Benchmarks
1.037 | Cell Wh/litre value added to pack benchmarks
1.039 | Pack database increased to 1003
1.04 | Added Xiaomi SU7 Unltra and a number of LG Chem BESS packs
1.041 | Anode and Cathode thickness added, Calendar ageing added
1.05 | Index number added to cells sheet and data sort filters added
1.052 | Added in BMS manufacturer
1.056 | Lishen 46xx cells added
1.058 | Cell to packs picked out, added 2025 Evs, added general packs
1.062 | correction to Porsche 911 T-hybrid power delivery, BYD fast charger BESS pack and cell
1.064 | cell power estimations added where data inputs available and marked white on red
1.067 | Updates to cell wall thicknesses
1.068 | 2025 Kia and Hyundai vehicles added
1.069 | Aptera Solar, CornEx cells
1.1 | Swappable and standard added to pack benchmarks
1.101 | V2L and V2G flags on packs
1.102 | Cell storage temperature min/max added
1.104 | Module database added initially with 24 modules listed
1.105 | A123 packs added, LG LFP pouch cells added
1.106 | Lithium Storage Ltd cells, modules and packs added
1.107 | addition of 26MY vehicles
1.108 | 5s discharge power and current added for modules and packs
1.11 | SSB cells from Nuvvon added to cell database
1.112 | CALB marine modules added, Nissan N7 pack data
1.113 | Update to Stellantis 75kWh pack data and addition of Ferrari Elettrica and SK On cell.
1.114 | Alexander Dennis Bus, Volvo EX90 26MY 800V
1.115 | Renault Trafic 2026 added, Gotion cell for VW Unified added, Yesper 12/24V
1.116 | Added in AmpHERR, NiFe cells
1.117 | Added in 270Ah HiNa cell that pushes Sodium Ion to 160Wh/kg, CATL 46950, CATL Shenxing. VRMET
1.118 | Added fields to capture battery product max/min environment temperature
1.2 | Added certification fields
1.2.01 | Audi updates and additions
1.2.04 | Mercedes additions based on UN38.3 list published by MB
1.2.06 | VW Polo MEB+ LFP and NMC packs added
1.2.07 | BYD U7 packs

## Modules
| database ref | Manufacturer | Module Name | Primary Application | Capacity | Voltage |  |  | Energy |  | Recommended SoC Range |  | Module DCIR |  | Terminals |  | Fuse |  | Power | [7 empty] | Charging |  |  |  | Quick Charging |  |  |  | Module Mass | Cell Mass | Module-Cells | Cell to Module Ratio | Module Dimensions |  |  | Module Volume | Cell Total Volume | Cell to Module Ratio | Module-Cells | Module Case Materials | IP Rating | Cooling |  | Charging Temperature |  | Discharging Temperature |  | Operating Temperature |  | Storage Temperature |  | BMS |  |  |  |  | Cell | [13 empty] | Module Configuration |  |  | Gravimetric Energy Density | Volumetric Energy Density | Gravimetric Power Density |  |  | Volumetric Power Density |  | Generic Estimation of Materials in Module (top down based on kWh and chemistry)
| # |  | #modules = 115 #vals = 3979 |  | Ah (nom) | Max | Nom | Min | Wh | Min Wh | Max | Min | Ω10s | Ω30s | Area | Bolt Size | Included | Rating [A] | kW30s | A30s | kW10s | A10s | kW5s | A5s | kWcont | Acont | kW 10s peak | A 10s peak | kW continuous | A continuous | minutes | Lower SOC | Upper SOC | °C | kg | kg | kg | % | mm (x) | mm (y) | mm (z) | litres | litres | % | litres |  |  | Area m2 | Type | Min °C | Max °C | Min °C | Max °C | Min °C | Max °C | Min °C | Max °C | CSC Included | Number Temperature Sensors | Number of Voltage Sense Points | Connector Type | Connection Pins | Make | Model | DB Ref | Chemistry | Format | Size | Capacity Ah | Nom V | Energy Wh | mass kg | Wh/kg | Wh/litre | DCIR [10s 50% 25°C) Ω | DCIR [30s 50% 25°C) Ω | s | p | Total Cells | Wh/kg | Wh/litre | W10s/kg | Wcont/kg discharge | Wcont/kg charge | W10s/litre | Wcont/litre | Aluminium [kg] | Cobalt [kg] | Copper [kg] | Graphite [kg] | Iron [kg] | Lithium [kg] | Manganese [kg] | Nickel [kg] | Steel [kg] | % of Total Module Mass
35 | BDM0001 | LGES | VDA 390 2P6S | Electric Vehicle | 144.4 | 25.2 | 22.02 | 16.8 | 3179.688 | 3170 | [10 empty] | 20.8 | [5 empty] | 13.8 |  |  |  | 21 | 6 | 79.6 | 25 | 13.2 |  |  |  | 390.3 | 151 | 107.5 | 6.33554475 | [6 empty] | Lower Surface |  |  |  |  | 60 | -30 | 60 | -30 | [5 empty] | LGES |  |  | NCMA | Pouch | [9 empty] | 6 | 2 | 12 | 240.8855 | 501.8808 | 1575.758 |  |  | 3283.064
35 | BDM0002 | LGES | VDA 590 2P12S | Electric Vehicle | 156 | 50.4 | 44.28 | 36 | 6907.68 | 6910 | [10 empty] | 40.1 | [5 empty] | 18.1 |  |  |  | 30 | 8 | 80 | 25 | 31 |  |  |  | 589 | 225.76 | 108.58 | 14.43817 | [6 empty] | Lower Surface |  |  |  |  | 60 | -30 | 60 | -30 | [5 empty] | LGES |  |  | NCMA | Pouch | [9 empty] | 12 | 2 | 24 | 222.8284 | 478.4318 | 1293.548 |  |  | 2777.36
35 | BDM0003 | LGES | VDA 590 3P8S | Electric Vehicle | 234 | 33.6 | 29.52 | 24 | 6907.68 | 6910 | [10 empty] | 40.1 | [5 empty] | 18.1 |  |  |  | 30 | 8 | 80 | 25 | 31 |  |  |  | 589 | 225.76 | 108.58 | 14.43817 | [6 empty] | Lower Surface |  |  |  |  | 60 | -30 | 60 | -30 | [5 empty] | LGES |  |  | NCMA | Pouch | [9 empty] | 8 | 3 | 24 | 222.8284 | 478.4318 | 1293.548 |  |  | 2777.36
24 | BDM0004 | LGES | CM10 14S40P |  | 203 | 57.5 | 50.96 | 41.5 | 10344.88 | 10360 | [24 empty] | 54.5 |  |  |  | 548 | 600 | 91 | 29.9208 | [11 empty] | 60 | -20 | 60 | -20 | [5 empty] | LGES |  |  | NCMA | [10 empty] | 14 | 40 | 560 | 189.8143 | 345.7421
24 | BDM0005 | LGES | CM10 28S20P |  | 101.5 | 115 | 101.92 | 83 | 10344.88 | 10360 | [24 empty] | 54.5 |  |  |  | 548 | 600 | 91 | 29.9208 | [11 empty] | 60 | -20 | 60 | -20 | [5 empty] | LGES |  |  | NCMA | [10 empty] | 28 | 20 | 560 | 189.8143 | 345.7421
15 | BDM0006 | Samsung Sdi | M2994 | BESS, UPS |  | 33.2 |  | 25.6 | 2800 | [25 empty] | 22 |  |  |  | 457 | 185 | 154 | 13.01993 | [20 empty] | Samsung Sdi |  |  |  | Prismatic | [12 empty] | 127.2727 | 215.0549
15 | BDM0007 | Samsung Sdi | M2968 | BESS, UPS |  | 32.8 |  | 24 | 2000 | [25 empty] | 17 |  |  |  | 214 | 414 | 163 | 14.441148 | [20 empty] | Samsung Sdi |  |  |  | Prismatic | [12 empty] | 117.6471 | 138.4931
15 | BDM0008 | Samsung Sdi | M2967 | BESS, UPS |  | 33.6 |  | 24 | 2000 | [25 empty] | 17 |  |  |  | 214 | 414 | 163 | 14.441148 | [20 empty] | Samsung Sdi |  |  |  | Prismatic | [12 empty] | 117.6471 | 138.4931
44 | BDM0009 | Samsung Sdi | M8194 EZ | BESS, UPS | 94 | 91.3 | 80.96 | 70.4 | 7600 | [25 empty] | 52.5 | 44.22 | 8.28 | 84.23% | 370 | 588 | 160 | 34.8096 | 21.40845 | 61.5% | 13.40115 | [17 empty] | Samsung Sdi |  | BD0897 | NMC | Prismatic |  | 94 | 3.68 | 345.92 | 2.01 | 172.0995 | 355 |  |  | 22 | 1 | 22 | 144.7619 | 218.3306 | [5 empty] | 4.137778 | 1.14 | 2.491111 | 6.248889 | 0 | 0.76 | 1.308889 | 4.18 | 2.491111 | 43.35%
44 | BDM0010 | Samsung Sdi | M8194 MZ | BESS, UPS | 94 | 91.3 | 80.96 | 70.4 | 7600 | [25 empty] | 53 | 44.22 | 8.78 | 83.43% | 370 | 650 | 160 | 38.48 | 21.40845 | 55.64% | 17.07155 | [17 empty] | Samsung Sdi |  | BD0897 | NMC | Prismatic |  | 94 | 3.68 | 345.92 | 2.01 | 172.0995 | 355 |  |  | 22 | 1 | 22 | 143.3962 | 197.5052 | [5 empty] | 4.137778 | 1.14 | 2.491111 | 6.248889 | 0 | 0.76 | 1.308889 | 4.18 | 2.491111 | 42.94%
16 | BDM0011 | Samsung Sdi | M8194 PZ | BESS, UPS | 68 | 90.2 |  | 68.2 | 5500 | [25 empty] | 49 |  |  |  | 370 | 650 | 160 | 38.48 | [20 empty] | Samsung Sdi |  |  |  | Prismatic | [12 empty] | 112.2449 | 142.9314
15 | BDM0012 | Samsung Sdi | E3-M088 | BESS, UPS | 100 | 49.8 |  | 38.4 | 8800 | [25 empty] | 61 |  |  |  | 370 | 637 | 160 | 37.7104 | [20 empty] | Samsung Sdi | [16 empty] | 144.2623 | 233.3574
15 | BDM0013 | Samsung Sdi | M3-M081 | BESS, UPS | 100 | 91.3 |  | 70.4 | 8100 | [25 empty] | 56 |  |  |  | 370 | 650 | 160 | 38.48 | [20 empty] | Samsung Sdi | [16 empty] | 144.6429 | 210.499
47 | BDM0014 | Samsung Sdi | P3-M063 | BESS, UPS | 78 | 90.2 | 81.4 | 68.2 | 6300 | [15 empty] | 12.7 | [9 empty] | 54 | 45.98 | 8.02 | 85.15% | 370 | 650 | 160 | 38.48 | 21.35593 | 55.5% | 17.12407 |  |  |  | Air | [9 empty] | 2 | 22 |  |  | Samsung Sdi |  |  | NMC | Prismatic |  | 78 | 3.7 | 288 | 2.09 | 137.799 | 295 |  |  | 22 | 1 | 22 | 116.6667 | 163.7214 | [5 empty] | 3.43 | 0.945 | 2.065 | 5.18 | 0 | 0.63 | 1.085 | 3.465 | 2.065 | 34.94%
29 | BDM0015 | Microvast | VDA Module | Electric Vehicle | 104 |  | 22.2 |  | 2308.8 | [12 empty] | 312 |  |  |  | 104 | [8 empty] | 11 | 8.712 | 2.288 | 79.2% | 355 | 151.5 | 108 | 5.80851 | [20 empty] | Microvast |  | BD0729 |  | Pouch |  | 52 | 3.7 | 192.4 | 0.726 | 265.0138 |  |  |  | 6 | 2 | 12 | 209.8909 | 397.4858
48 | BDM0016 | A123 | VDA Module | Electric Vehicle | 49 | 46.2 | 39.82 | 29.7 | 1950 | [11 empty] | 14.98 | 370 | [12 empty] | 9.85 | 8.14 | 1.71 | 82.64% | 355 | 139.7 | 108.5 | 5.38089475 | [11 empty] | 55 | -40 | 50 | -30 | [5 empty] | A123 |  | BD0021 | NMC | Pouch |  | 49 | 3.62 | 177.38 | 0.74 | 239.7027 |  |  |  | 11 | 1 | 11 | 197.9695 | 362.3933 | 1520.812 |  |  | 2783.924 |  | 1.061667 | 0.2925 | 0.6391667 | 1.603333 | 0 | 0.195 | 0.3358333 | 1.0725 | 0.6391667 | 59.28%
41 | BDM0017 | A123 | 590 Module | Electric Vehicle | 234 | 34 | 29.5 | 22.4 | 6900 | [11 empty] | 20 | 600 | [12 empty] | 29.4 |  |  |  | 590 | 225 | 108 | 14.337 | [11 empty] | 55 | -25 | 60 | -30 | [5 empty] | A123 |  |  | NMC |  |  | 78 | 3.6875 | 287.625 | [5 empty] | 8 | 3 | 24 | 234.6939 | 481.2722 | 680.2721 |  |  | 1394.992 |  | 3.756667 | 1.035 | 2.261667 | 5.673333 | 0 | 0.69 | 1.188333 | 3.795 | 2.261667 | 70.28%
42 | BDM0018 | EVE | BM-8-12.8/180 | BESS | 180 |  | 12.8 |  | 2304 | [16 empty] | 180 |  |  |  | 180 |  |  |  |  | 18 |  |  |  | 399.2 | 139.5 | 215.3 | 11.98971252 | [7 empty] | 0 | 45 | -20 | 55 | [9 empty] | EVE | LF90K |  | LFP | Prismatic |  | 90 | 3.2 | 288 | 1.99 | 144.7236 | 318 |  |  | 4 | 2 | 8 | 128 | 192.1647 | [5 empty] | 1.6896 | 0 | 0.9984 | 2.5344 | 1.5744 | 0.2304 | 0 | 0 | 0.9984 | 44.59%
42 | BDM0019 | EVE | BM-1/8-25.6/100L | BESS | 100 |  | 25.6 |  | 2560 | [16 empty] | 100 |  |  |  | 100 |  |  |  |  | 17 |  |  |  | 448.5 | 163 | 125.6 | 9.1820508 | [7 empty] | 0 | 55 | -20 | 55 | [9 empty] | EVE | LF100LA |  | LFP | Prismatic |  | 100 | 3.2 | 320 | 1.98 | 161.6162 | 345 |  |  | 8 | 1 | 8 | 150.5882 | 278.8048 | [5 empty] | 1.877333 | 0 | 1.109333 | 2.816 | 1.749333 | 0.256 | 0 | 0 | 1.109333 | 52.45%
44 | BDM0020 | EVE | BM-12-19.2/105 | BESS | 210 |  | 19.2 |  | 4032 |  |  |  | 0.0036 | [12 empty] | 105 |  |  |  | 105 |  |  |  |  | 25.8 |  |  |  | 485.9 | 135 | 209.6 | 13.7490264 | [7 empty] | 0 | 45 | -20 | 55 | [9 empty] | EVE | LF105K |  | LFP | Prismatic |  | 105 | 3.2 | 336 | 1.98 | 169.697 | 359 | 0.0012 |  | 6 | 2 | 12 | 156.2791 | 293.2571 | [5 empty] | 2.9568 | 0 | 1.7472 | 4.4352 | 2.7552 | 0.4032 | 0 | 0 | 1.7472 | 54.44%
44 | BDM0021 | EVE | BM-5-16/280 | BESS | 280 |  | 16 |  | 4480 |  |  |  | 0.0075 | [12 empty] | 280 |  |  |  | 280 |  |  |  |  | 25.8 |  |  |  | 486 | 177.6 | 223.6 | 19.29972096 | [7 empty] | 0 | 45 | -20 | 55 | [9 empty] | EVE | LF280K |  | LFP | Prismatic |  | 280 | 3.2 | 896 | 5.42 | 165.3137 | 352 | 0.0015 |  | 5 | 1 | 5 | 173.6434 | 232.1277 | [5 empty] | 3.285333 | 0 | 1.941333 | 4.928 | 3.061333 | 0.448 | 0 | 0 | 1.941333 | 60.49%
44 | BDM0022 | EVE | BM-8-25.6/280 | BESS | 280 |  | 25.6 |  | 7168 |  |  |  | 0.012 | [12 empty] | 280 |  |  |  | 280 |  |  |  |  | 45.15 |  |  |  | 629 | 178.5 | 215 | 24.1394475 | [7 empty] | 0 | 45 | -20 | 55 | [9 empty] | EVE | LF280K |  | LFP | Prismatic |  | 280 | 3.2 | 896 | 5.42 | 165.3137 | 352 | 0.0015 |  | 8 | 1 | 8 | 158.7597 | 296.9413 | [5 empty] | 5.256533 | 0 | 3.106133 | 7.8848 | 4.898133 | 0.7168 | 0 | 0 | 3.106133 | 55.3%
44 | BDM0023 | EVE | BM-12-38.4/280 | BESS | 280 |  | 38.4 |  | 10752 |  |  |  | 0.018 | [12 empty] | 280 |  |  |  | 280 |  |  |  |  | 67 |  |  |  | 913.6 | 173.5 | 213.9 | 33.90520344 | [7 empty] | 0 | 45 | -20 | 55 | [9 empty] | EVE | LF280K |  | LFP | Prismatic |  | 280 | 3.2 | 896 | 5.42 | 165.3137 | 352 | 0.0015 |  | 12 | 1 | 12 | 160.4776 | 317.1195 | [5 empty] | 7.8848 | 0 | 4.6592 | 11.8272 | 7.3472 | 1.0752 | 0 | 0 | 4.6592 | 55.9%
54 | BDM0024 | LGES Audi | 4KE.915.591.J | Electric Vehicle | 240 |  | 10.77 |  | 2650 |  |  |  | 0.0010275 | [7 empty] | 8.47 | 770 | [7 empty] | 272 |  |  |  |  | 12 | 10.764 | 1.236 | 89.7% | 357 | 151 | 110 | 5.92977 | 4.089506 | 68.97% | 1.840264 | Aluminium | [12 empty] | 2 | 3 | TE 2307090-2 | 12 | LGES | E66a |  | NMC712 | Pouch |  | 64.6 | 3.66 | 236.436 | 0.897 | 259 | 648 | 0.00137 |  | 3 | 4 | 12 | 220.8333 | 446.8976 | 705.8333 |  |  | 1428.386 |  | 1.325 | 0.4858333 | 0.8391667 | 2.208333 | 0 | 0.265 | 0.21347075 | 1.564776 | 0.8833333 | 64.87%
40 | BDM0025 | CALB | D148N58E-3P4S |  | 174 | 17.4 | 14.68 | 11 | 2554.32 |  | 95% | 5% | 0.0045 | [21 empty] | 12 |  |  |  | 355 | 151 | 108 | 5.78934 | [7 empty] | -20 | 55 | -30 | 55 | [5 empty] | 2 | 4 | IRISO13065B-2-12A-TR | 12 | CALB |  |  | LFP | [10 empty] | 4 | 3 | 12 | 212.86 | 441.2109 | [5 empty] | 1.873168 | 0 | 1.106872 | 2.809752 | 1.745452 | 0.255432 | 0 | 0 | 1.106872 | 74.15%
35 | BDM0026 | Lithium Storage Ltd | NCM 114AH1P6S | Electric Vehicle | 114 | 26.4 | 22.44 | 16.8 | 2558 |  | 97% | 0% | [9 empty] | 342 |  |  |  | 114 |  |  |  | 114 |  |  |  |  | 12.1 |  |  |  | 355 | 151.5 | 108.5 | 5.83540125 | [23 empty] | NMC | Prismatic | [9 empty] | 6 | 1 | 6 | 211.405 | 438.3589 | [5 empty] | 1.392689 | 0.3837 | 0.8384556 | 2.103244 | 0 | 0.2558 | 0.4405444 | 1.4069 | 0.8384556 | 63.3%
36 | BDM0027 | Lithium Storage Ltd | NCM113Ah 2P8S | Electric Vehicle | 227 | 34.8 | 29.36 | 22.4 | 6640 |  | 95% | 3% | [13 empty] | 227 |  |  |  | 227 |  |  |  |  | 31.4 |  |  |  | 590 | 225.5 | 110 | 14.63495 | [7 empty] | 10 | 45 | [14 empty] | NMC | Prismatic | [9 empty] | 8 | 2 | 16 | 211.465 | 453.7084 | [5 empty] | 3.615111 | 0.996 | 2.176444 | 5.459556 | 0 | 0.664 | 1.143556 | 3.652 | 2.176444 | 63.32%
35 | BDM0028 | Lithium Storage Ltd | NCM 58Ah2P7S | Electric Vehicle | 116 | 30.45 | 25.69 | 19.25 | 2980 |  | 97% | 5% | [9 empty] | 232 |  |  |  | 116 |  |  |  | 92.8 |  |  |  |  | 14.5 |  |  |  | 424.5 | 154.6 | 114 | 7.4815578 | [23 empty] | NMC | Prismatic | [9 empty] | 7 | 2 | 14 | 205.5172 | 398.3128 | [5 empty] | 1.622444 | 0.447 | 0.9767778 | 2.450222 | 0 | 0.298 | 0.5132222 | 1.639 | 0.9767778 | 61.54%
35 | BDM0029 | Lithium Storage Ltd | NCM51AH1P12S | Electric Vehicle | 51 | 50.4 | 43.44 | 33.6 | 2215 |  | 95% | 15% | [9 empty] | 416 |  |  |  | 153 |  |  |  | 51 |  |  |  |  | 11.5 |  |  |  | 355 | 151.5 | 108 | 5.80851 | [23 empty] | NMC | Prismatic | [9 empty] | 12 | 1 | 12 | 192.6087 | 381.337 | [5 empty] | 1.205944 | 0.33225 | 0.7260278 | 1.821222 | 0 | 0.2215 | 0.3814722 | 1.21825 | 0.7260278 | 57.68%
36 | BDM0030 | Lithium Storage Ltd | MSXX3-22.2V102Ah1P6S | Electric Vehicle | 102 | 25.8 | 22.2 | 16.8 | 2264 |  | 90% | 10% | [9 empty] | 306 |  |  |  | 102 |  | 204 |  | 102 |  |  |  |  | 11.2 |  |  |  | 355 | 151.5 | 108.5 | 5.83540125 | [23 empty] | NMC | Prismatic | [9 empty] | 6 | 1 | 6 | 202.1429 | 387.9767 | [5 empty] | 1.232622 | 0.3396 | 0.7420889 | 1.861511 | 0 | 0.2264 | 0.3899111 | 1.2452 | 0.7420889 | 60.53%
50 | BDM0031 | Lithium Storage Ltd | LFP135Ah 1P4S-12.8V135Ah | General | 135 | 10 | 12.8 | 14.6 | 1728 |  | 90% | 10% | [9 empty] | 405 |  |  |  | 270 |  | 270 |  | 187.2 |  |  |  |  | 11.6 | 10.52 | 1.08 | 90.69% | 355 | 152 | 108.5 | 5.85466 | 4.853933 | 82.91% | 1.000727 | [17 empty] | Lithium Storage Ltd |  | BD1273 | LFP | Prismatic |  | 135 | 3.2 | 432 | 2.63 | 164.2586 | 356 |  |  | 4 | 1 | 4 | 148.9655 | 295.1495 | [5 empty] | 1.2672 | 0 | 0.7488 | 1.9008 | 1.1808 | 0.1728 | 0 | 0 | 0.7488 | 51.89%
57 | BDM0032 | Lithium Storage Ltd | NCM177Ah 1P4S-12.8V177Ah | Electric Vehicle | 177 | 17.4 | 14.64 | 11.2 | 2591 |  | 90% | 10% | [9 empty] | 465 |  |  |  | 348 |  | 310 |  | 211.3 |  |  |  |  | 11.9 | 10.8 | 1.1 | 90.76% | 355 | 152 | 108.5 | 5.85466 | 4.762868 | 81.35% | 1.091792 |  |  |  |  | -20 | 55 | -30 | 55 |  |  | -30 | 55 |  | 2 |  |  |  | Lithium Storage Ltd |  | BD1279 | NMC523 | Prismatic |  | 177 | 3.73 | 660.21 | 2.7 | 244.5222 | 544 |  |  | 4 | 1 | 4 | 217.7311 | 442.5535 | [5 empty] | 1.511417 | 0.4750167 | 0.8636667 | 2.288717 | 0 | 0.3022833 | 0.6909333 | 1.209133 | 0.8636667 | 68.95%
57 | BDM0033 | Lithium Storage Ltd | LFP302Ah 1P8S-25.6V302Ah | General | 302 | 20 | 25.6 | 29.2 | 7731 |  | 90% | 10% | [9 empty] | 480 |  |  |  | 302 |  | 480 |  | 302 |  |  |  |  | 46 | 43.2 | 2.8 | 93.91% | 624.4 | 177 | 220 | 24.314136 | 20.34474 | 83.67% | 3.969399 |  |  |  |  | 0 | 55 | -20 | 55 |  |  | -30 | 55 |  | 2 |  |  |  | Lithium Storage Ltd |  | BD1277 | LFP | Prismatic |  | 302 | 3.2 | 966.4 | 5.4 | 178.963 | 380 |  |  | 8 | 1 | 8 | 168.0652 | 317.9632 | [5 empty] | 5.6694 | 0 | 3.3501 | 8.5041 | 5.28285 | 0.7731 | 0 | 0 | 3.3501 | 58.54%
57 | BDM0034 | Lithium Storage Ltd | LFP280Ah 1P8S-25.6V280Ah | General | 280 | 20 | 25.6 | 29.2 | 7168 |  | 90% | 10% | [9 empty] | 560 |  |  |  | 280 |  | 560 |  | 280 |  |  |  |  | 45.1 | 42.16 | 2.94 | 93.48% | 622.9 | 177 | 220 | 24.255726 | 19.96657 | 82.32% | 4.289152 |  |  |  |  | 0 | 55 | -20 | 55 |  |  | -30 | 55 |  | 2 |  |  |  | Lithium Storage Ltd |  | BD1275 | LFP | Prismatic |  | 280 | 3.2 | 896 | 5.27 | 170.019 | 359 |  |  | 8 | 1 | 8 | 158.9357 | 295.5179 | [5 empty] | 5.256533 | 0 | 3.106133 | 7.8848 | 4.898133 | 0.7168 | 0 | 0 | 3.106133 | 55.36%
56 | BDM0035 | Lithium Storage Ltd | LFP100Ah 1P8S-25.6V100Ah | General | 100 | 20 | 25.6 | 29.2 | 2560 |  | 90% | 10% | [9 empty] | 200 |  |  |  | 100 |  | 200 |  | 100 |  |  |  |  | 19.74 | 17.04 | 2.7 | 86.32% | 273.5 | 177 | 220 | 10.65009 | 7.876923 | 73.96% | 2.773167 |  |  |  |  | 0 | 55 | -20 | 55 |  |  | -30 | 55 | [5 empty] | Lithium Storage Ltd |  | BD1272 | LFP | Prismatic |  | 100 | 3.2 | 320 | 2.13 | 150.2347 | 325 |  |  | 8 | 1 | 8 | 129.6859 | 240.3736 | [5 empty] | 1.877333 | 0 | 1.109333 | 2.816 | 1.749333 | 0.256 | 0 | 0 | 1.109333 | 45.17%
57 | BDM0036 | Lithium Storage Ltd | LFP50Ah 1P8S-25.6V50Ah | General | 50 | 20 | 25.6 | 29.2 | 1280 |  | 90% | 10% | [9 empty] | 100 |  |  |  | 50 |  | 100 |  | 50 |  |  |  |  | 10.44 | 9.44 | 1 | 90.42% | 355.6 | 151 | 110 | 5.906516 | 4.522968 | 76.58% | 1.383548 |  |  |  |  | 0 | 55 | -20 | 55 |  |  | -30 | 55 |  | 2 |  |  |  | Lithium Storage Ltd |  | BD1271 | LFP | Prismatic |  | 50 | 3.2 | 160 | 1.18 | 135.5932 | 283 |  |  | 8 | 1 | 8 | 122.6054 | 216.7098 | [5 empty] | 0.9386667 | 0 | 0.5546667 | 1.408 | 0.8746667 | 0.128 | 0 | 0 | 0.5546667 | 42.71%
57 | BDM0037 | Lithium Storage Ltd | LFP230Ah 1P8S-25.6V230Ah | General | 230 | 20 | 25.6 | 29.2 | 5888 |  | 90% | 10% | [9 empty] | 460 |  |  |  | 230 |  | 460 |  | 230 |  |  |  |  | 35 | 32.72 | 2.28 | 93.49% | 480.9 | 177 | 220 | 18.726246 | 15.29351 | 81.67% | 3.43274 |  |  |  |  | 0 | 55 | -20 | 55 |  |  | -30 | 55 |  | 2 |  |  |  | Lithium Storage Ltd |  | BD1282 | LFP | Prismatic |  | 230 | 3.2 | 736 | 4.09 | 179.9511 | 385 |  |  | 8 | 1 | 8 | 168.2286 | 314.425 | [5 empty] | 4.317867 | 0 | 2.551467 | 6.4768 | 4.023467 | 0.5888 | 0 | 0 | 2.551467 | 58.6%
33 | BDM0038 | LGES | P28.5 1P12S | Electric Vehicle | 30.3 | 49 | 43.2 | 30 | 1308.96 | 1300 | [10 empty] | 8.2 | [7 empty] | 9.6 | [5 empty] | 9 |  |  |  | 385.6 | 86 | 175.7 | 5.82649312 | [7 empty] | -30 | 55 | -30 | 55 |  |  | -30 | 60 | [5 empty] | LGES | [5 empty] | 30.3 | 3.6 | 109.08 | [5 empty] | 12 | 1 | 12 | 145.44 | 224.6566 | 911.1111 |  |  | 1407.365
57 | BDM0039 | LGES | E66C 3P4S | Electric Vehicle | 196.2 | 17 | 14.68 | 12 | 2880.216 | 2880 |  |  | 0.001893333 | [7 empty] | 12.8 | [7 empty] | 5.1 | [5 empty] | 13.5 | 10.8 | 2.7 | 80% | 390 | 151.6 | 107.5 | 6.35583 | 4.991709 | 78.54% | 1.364121 |  |  |  |  | -30 | 55 | -30 | 55 |  |  | -30 | 60 | [5 empty] | LGES |  | BD0675 | NMC | Pouch |  | 65.4 | 3.67 | 240.018 | 0.9 | 266.6867 | 577 | 0.00142 |  | 4 | 3 | 12 | 213.3493 | 453.1613 | 948.1481 |  |  | 2013.899 |  | 1.5681176 | 0.4320324 | 0.9440708 | 2.3681776 | 0 | 0.2880216 | 0.4960372 | 1.5841188 | 0.9440708 | 63.89%
35 | BDM0040 | LGES | E60 2P12S | Electric Vehicle | 118.6 | 51 | 44.04 | 30 | 5223.144 | 5220 | [10 empty] | 25 | [7 empty] | 19 | [5 empty] | 23 |  |  |  | 580 | 233 | 84 | 11.35176 | [7 empty] | -30 | 55 | -30 | 55 |  |  | -30 | 60 | [5 empty] | LGES | E60 |  |  | Pouch |  | 59.3 | 3.67 | 217.631 | [5 empty] | 12 | 2 | 24 | 227.0932 | 460.1176 | 1086.957 |  |  | 2202.302
35 | BDM0041 | LGES | E60 3P8S | Electric Vehicle | 177.9 | 34 | 29.36 | 20 | 5223.144 | 5220 | [10 empty] | 25 | [7 empty] | 19 | [5 empty] | 23 |  |  |  | 580 | 233 | 84 | 11.35176 | [7 empty] | -30 | 55 | -30 | 55 |  |  | -30 | 60 | [5 empty] | LGES | E60 |  |  | Pouch |  | 59.3 | 3.67 | 217.631 | [5 empty] | 8 | 3 | 24 | 227.0932 | 460.1176 | 1086.957 |  |  | 2202.302
43 | BDM0042 | Samsung Sdi | BMW i3 120Ah | Electric Vehicle | 120 | 49.2 | 43.95833 | 32.4 | 5275 | [25 empty] | 29.8 | 26.736 | 3.064 | 89.72% | 387 | 300 | 150 | 17.415 | 11.44252 | 65.7% | 5.972484 | [17 empty] | Samsung |  |  | NMC | Prismatic |  | 120 | 3.66 | 439.2 | 2.228 | 197.1275 | 461 |  |  | 12 | 1 | 12 | 177.0134 | 302.8998 | [5 empty] | 2.871944 | 0.79125 | 1.729028 | 4.337222 | 0 | 0.5275 | 0.9084722 | 2.90125 | 1.729028 | 53.01%
39 | BDM0043 | LGES | Jaguar I-Pace | Electric Vehicle | 236 | 12.3 | 10.8 | 9.6 | 2548.8 | [25 empty] | 12 | 9.84 | 2.16 | 82% | 357 | 151 | 110 | 5.92977 | [20 empty] | LGES |  |  | NMC622 | Pouch |  | 58 | 3.6 | 208.8 | 0.82 | 254.6341 |  |  |  | 3 | 4 | 12 | 212.4 | 429.8312 | [5 empty] | 1.40184 | 0.46728 | 0.80712 | 2.124 | 0 | 0.25488 | 0.4248 | 1.35936 | 0.80712 | 63.72%
44 | BDM0044 | LGES | VW MEB Module 8S | Electric Vehicle | 234 | 33.6 | 29.6 | 24.2 | 6850 | [25 empty] | 32 | 25.992 | 6.008 | 81.22% | 590 | 225 | 110 | 14.6025 | 11.34106 | 77.67% | 3.26144 | [17 empty] | LGES |  | BD0679 | NMC712 | Pouch |  | 78 | 3.67 | 286.26 | 1.083 | 264.3213 | 604 |  |  | 8 | 3 | 24 | 214.0625 | 469.0978 | [5 empty] | 3.425 | 1.255833 | 2.169167 | 5.708333 | 0 | 0.685 | 0.55180175 | 4.044799 | 2.283333 | 62.89%
44 | BDM0045 | LGES | VW MEB Module 12S | Electric Vehicle | 156 | 50 | 44 | 39.6 | 6850 | [25 empty] | 32 | 25.992 | 6.008 | 81.22% | 590 | 225 | 110 | 14.6025 | 11.34106 | 77.67% | 3.26144 | [17 empty] | LGES |  | BD0679 | NMC712 | Pouch |  | 78 | 3.67 | 286.26 | 1.083 | 264.3213 | 604 |  |  | 12 | 2 | 24 | 214.0625 | 469.0978 | [5 empty] | 3.425 | 1.255833 | 2.169167 | 5.708333 | 0 | 0.685 | 0.55180175 | 4.044799 | 2.283333 | 62.89%
23 | BDM0046 | AESC | Nissan Leaf Gen 2 | Electric Vehicle | 60 | 8.3 | 7.3 | 6 | 438 | [25 empty] | 3.64 |  |  |  | 222 | 300 | 34 | 2.2644 | [20 empty] | AESC |  |  |  | Pouch |  | 30 | 3.65 | 109.5 | [5 empty] | 2 | 2 | 4 | 120.3297 | 193.4287
41 | BDM0047 | Samsung Sdi | BMW i3 94Ah | Electric Vehicle | 94 |  | 45.6 |  | 4150 | [25 empty] | 28 | 24.12 | 3.88 | 86.14% | 410 | 310 | 150 | 19.065 | 11.69014 | 61.32% | 7.374859 | [17 empty] | Samsung |  |  | NMC | Prismatic |  | 94 | 3.68 | 345.92 | 2.01 | 172.0995 | 355 |  |  | 12 | 1 | 12 | 148.2143 | 217.6764 | [5 empty] | 2.259444 | 0.6225 | 1.360278 | 3.412222 | 0 | 0.415 | 0.7147222 | 2.2825 | 1.360278 | 44.38%
23 | BDM0048 | CATL | 16s 11kWh | Electric Vehicle | 188 | 67.2 | 58.72 |  | 11039.36 | [25 empty] | 45 |  |  |  | 643 | 412 | 114 | 30.200424 | [16 empty] | 4 |  |  |  | CATL |  |  |  | Prismatic |  | 94 | 3.67 | 344.98 | [5 empty] | 16 | 2 | 32 | 245.3191 | 365.5366
43 | BDM0049 | Octillion | Muriel | General | 33.6 | 58.8 | 50.4 | 35 | 1693.44 |  | 90% | 10% | [10 empty] | 23.5 | 600 | 3.4 | 67.2 |  | 67.2 |  | 33.6 |  |  |  |  | 10 |  |  |  | 380 | 210 | 83 | 6.6234 | [6 empty] | liquid | 0 | 45 | -20 | 50 |  |  | 5 | 25 | [8 empty] | NCA | Cylidrical | 21700 | [11 empty] | 169.344 | 255.6753 | [5 empty] | 0.84672 | 0.056448 | 0.479808 | 1.241856 | 0 | 0.169344 | 0 | 1.213632 | 0.479808 | 44.88%
43 | BDM0050 | CALB | H173F230A-1P6S | Marine | 230 |  | 19.2 |  | 4416 | [25 empty] | 26.7 | 25.2 | 1.5 | 94.38% | 368 | 176.9 | 211.5 | 13.7684808 | 11.47013 | 83.31% | 2.298351 | [17 empty] | CALB |  | BD0168 | LFP | Prismatic |  | 230 | 3.2 | 736 | 4.2 | 175.2381 | 385 | 0.000503 |  | 6 | 1 | 6 | 165.3933 | 320.7326 | [5 empty] | 3.2384 | 0 | 1.9136 | 4.8576 | 3.0176 | 0.4416 | 0 | 0 | 1.9136 | 57.61%
43 | BDM0051 | CALB | H173F230A-1P8S | Marine | 230 |  | 25.6 |  | 5888 | [25 empty] | 35 | 33.6 | 1.4 | 96% | 480 | 176.8 | 211.5 | 17.948736 | 15.29351 | 85.21% | 2.65523 | [17 empty] | CALB |  | BD0168 | LFP | Prismatic |  | 230 | 3.2 | 736 | 4.2 | 175.2381 | 385 | 0.000503 |  | 8 | 1 | 8 | 168.2286 | 328.0454 | [5 empty] | 4.317867 | 0 | 2.551467 | 6.4768 | 4.023467 | 0.5888 | 0 | 0 | 2.551467 | 58.6%
43 | BDM0052 | CALB | H173F230A-4P1S | Marine | 920 |  | 3.2 |  | 2944 | [25 empty] | 18.3 | 16.8 | 1.5 | 91.8% | 258.2 | 176.9 | 211.3 | 9.651250054 | 7.646753 | 79.23% | 2.004497 | [17 empty] | CALB |  | BD0168 | LFP | Prismatic |  | 230 | 3.2 | 736 | 4.2 | 175.2381 | 385 | 0.000503 |  | 1 | 4 | 4 | 160.8743 | 305.0382 | [5 empty] | 2.158933 | 0 | 1.275733 | 3.2384 | 2.011733 | 0.2944 | 0 | 0 | 1.275733 | 56.04%
43 | BDM0053 | CALB | H173F280A-1P9S | Marine | 280 |  | 28.8 |  | 8064 | [25 empty] | 50 | 48.78 | 1.22 | 97.56% | 687 | 176.9 | 211.5 | 25.70365845 | 22.90909 | 89.13% | 2.794568 | [17 empty] | CALB |  | BD0169 | LFP | Prismatic |  | 280 | 3.2 | 896 | 5.42 | 165.3137 | 352 | 0.000508 |  | 9 | 1 | 9 | 161.28 | 313.7297 | [5 empty] | 5.9136 | 0 | 3.4944 | 8.8704 | 5.5104 | 0.8064 | 0 | 0 | 3.4944 | 56.18%
43 | BDM0054 | CALB | H173F220A-1P39S | Marine | 220 |  | 124.8 |  | 27456 | [25 empty] | 202 | 163.8 | 38.2 | 81.09% | 630 | 950 | 240 | 143.64 | 71.31429 | 49.65% | 72.32571 | [17 empty] | CALB |  | BD0168 | LFP | Prismatic |  | 220 | 3.2 | 704 | 4.2 | 167.619 | 385 | 0.000503 |  | 39 | 1 | 39 | 135.9208 | 191.1445 | [5 empty] | 20.1344 | 0 | 11.8976 | 30.2016 | 18.7616 | 2.7456 | 0 | 0 | 11.8976 | 47.35%
43 | BDM0055 | CALB | H173F220A-1P273S | Marine | 220 |  | 873.6 |  | 192192 | [25 empty] | 1542 | 1146.6 | 395.4 | 74.36% | 750 | 2250 | 1060 | 1788.75 | 499.2 | 27.91% | 1289.55 | [17 empty] | CALB |  | BD0168 | LFP | Prismatic |  | 220 | 3.2 | 704 | 4.2 | 167.619 | 385 | 0.000503 |  | 273 | 1 | 273 | 124.6381 | 107.4449 | [5 empty] | 140.9408 | 0 | 83.2832 | 211.4112 | 131.3312 | 19.2192 | 0 | 0 | 83.2832 | 43.42%
36 | BDM0056 | CATL | 12.88V202AH | General | 202 | 14.6 | 12.88 | 10 | 2601.76 |  | 100% | 0% | [22 empty] | 19.7 |  |  |  | 266.22 | 177.5 | 236.6 | 11.18030823 | [7 empty] | 65 | 0 | 65 | -30 |  |  | 60 | -40 | [5 empty] | CATL |  |  | LFP | Prismatic | [12 empty] | 132.069 | 232.7091 | [5 empty] | 1.907957 | 0 | 1.127429 | 2.861936 | 1.777869 | 0.260176 | 0 | 0 | 1.127429 | 46%
36 | BDM0057 | CATL | 12.88V271AH | General | 271 | 14.6 | 12.88 | 10 | 3490.48 |  | 100% | 0% | [22 empty] | 25.2 |  |  |  | 337.5 | 177.5 | 236.6 | 14.17381875 | [7 empty] | 65 | 0 | 65 | -30 |  |  | 60 | -40 | [5 empty] | CATL |  |  | LFP | Prismatic | [12 empty] | 138.5111 | 246.2625 | [5 empty] | 2.559685 | 0 | 1.512541 | 3.839528 | 2.385161 | 0.349048 | 0 | 0 | 1.512541 | 48.25%
36 | BDM0058 | LGNE | 1 | General | 105 |  | 32 |  | 3360 | [26 empty] | 19.8 |  |  | 411 | 136 | 206 | 11.514576 | [20 empty] | EVE | LF105K | BD0437 | LFP | Prismatic |  | 105 | 3.2 | 336 | 1.98 | 169.697 | 359 | 0.0012 |  | 10 | 1 | 10 |  | 291.8041 | [5 empty] | 2.464 | 0 | 1.456 | 3.696 | 2.296 | 0.336 | 0 | 0 | 1.456
36 | BDM0059 | LGNE | 2 | General | 105 |  | 38.4 |  | 4032 | [26 empty] | 23.76 |  |  | 440 | 136 | 206 | 12.32704 | [20 empty] | EVE | LF105K | BD0437 | LFP | Prismatic |  | 105 | 3.2 | 336 | 1.98 | 169.697 | 359 | 0.0012 |  | 12 | 1 | 12 |  | 327.0858 | [5 empty] | 2.9568 | 0 | 1.7472 | 4.4352 | 2.7552 | 0.4032 | 0 | 0 | 1.7472
36 | BDM0060 | LGNE | 3 | General | 150 |  | 89.6 |  | 13440 | [26 empty] | 79.24 |  |  | 993 | 208 | 213 | 43.993872 | [20 empty] | EVE | LF150 | BD0441 | LFP | Prismatic |  | 150 | 3.2 | 480 | 2.83 | 169.6113 | 354 | 0.0015 |  | 28 | 1 | 28 |  | 305.4971 | [5 empty] | 9.856 | 0 | 5.824 | 14.784 | 9.184 | 1.344 | 0 | 0 | 5.824
35 | BDM0061 | LGNE | 4 | General | 173 |  | 25.6 |  | 4428.8 | [26 empty] | 25.52 |  |  | 375 | 181 | 220 | 14.9325 | [20 empty] | EVE | LF173 | BD0446 | LFP | Prismatic |  | 173 | 3.2 | 553.6 | 3.19 | 173.5423 | 377 |  |  | 8 | 1 | 8 |  | 296.588 | [5 empty] | 3.247787 | 0 | 1.919147 | 4.87168 | 3.026347 | 0.44288 | 0 | 0 | 1.919147
35 | BDM0062 | LGNE | 5 | General | 173 |  | 38.4 |  | 6643.2 | [26 empty] | 38.28 |  |  | 542 | 180 | 217 | 21.17052 | [20 empty] | EVE | LF173 | BD0446 | LFP | Prismatic |  | 173 | 3.2 | 553.6 | 3.19 | 173.5423 | 377 |  |  | 12 | 1 | 12 |  | 313.7948 | [5 empty] | 4.87168 | 0 | 2.87872 | 7.30752 | 4.53952 | 0.66432 | 0 | 0 | 2.87872
35 | BDM0063 | LGNE | 6 | General | 230 |  | 38.4 |  | 8832 | [26 empty] | 49.32 |  |  | 694 | 181 | 217 | 27.258238 | [20 empty] | EVE | LF230 | BD0448 | LFP | Prismatic |  | 230 | 3.2 | 736 | 4.11 | 179.0754 | 379 |  |  | 12 | 1 | 12 |  | 324.0121 | [5 empty] | 6.4768 | 0 | 3.8272 | 9.7152 | 6.0352 | 0.8832 | 0 | 0 | 3.8272
35 | BDM0064 | LGNE | 7 | General | 230 |  | 44.8 |  | 10304 | [26 empty] | 57.54 |  |  | 803 | 179 | 210 | 30.18477 | [20 empty] | EVE | LF230 | BD0448 | LFP | Prismatic |  | 230 | 3.2 | 736 | 4.11 | 179.0754 | 379 |  |  | 14 | 1 | 14 |  | 341.3642 | [5 empty] | 7.556267 | 0 | 4.465067 | 11.3344 | 7.041067 | 1.0304 | 0 | 0 | 4.465067
35 | BDM0065 | LGNE | 8 | General | 230 |  | 51.2 |  | 11776 | [26 empty] | 65.76 |  |  | 907 | 180 | 207 | 33.79482 | [20 empty] | EVE | LF230 | BD0448 | LFP | Prismatic |  | 230 | 3.2 | 736 | 4.11 | 179.0754 | 379 |  |  | 16 | 1 | 16 |  | 348.4558 | [5 empty] | 8.635733 | 0 | 5.102933 | 12.9536 | 8.046933 | 1.1776 | 0 | 0 | 5.102933
35 | BDM0066 | LGNE | 9 | General | 304 |  | 12.8 |  | 3891.2 | [26 empty] | 21.8 |  |  | 330 | 179 | 218 | 12.87726 | [20 empty] | EVE | LF304 | BD0452 | LFP | Prismatic |  | 304 | 3.2 | 972.8 | 5.45 | 178.4954 | 382 |  |  | 4 | 1 | 4 |  | 302.1761 | [5 empty] | 2.853547 | 0 | 1.686187 | 4.28032 | 2.658987 | 0.38912 | 0 | 0 | 1.686187
35 | BDM0067 | LGNE | 10 | General | 304 |  | 32 |  | 9728 | [26 empty] | 54.5 |  |  | 763 | 179 | 218 | 29.773786 | [20 empty] | EVE | LF304 | BD0452 | LFP | Prismatic |  | 304 | 3.2 | 972.8 | 5.45 | 178.4954 | 382 |  |  | 10 | 1 | 10 |  | 326.7304 | [5 empty] | 7.133867 | 0 | 4.215467 | 10.7008 | 6.647467 | 0.9728 | 0 | 0 | 4.215467
35 | BDM0068 | LGNE | 11 | General | 304 |  | 38.4 |  | 11673.6 | [26 empty] | 65.4 |  |  | 907 | 180 | 207 | 33.79482 | [20 empty] | EVE | LF304 | BD0452 | LFP | Prismatic |  | 304 | 3.2 | 972.8 | 5.45 | 178.4954 | 382 |  |  | 12 | 1 | 12 |  | 345.4257 | [5 empty] | 8.56064 | 0 | 5.05856 | 12.84096 | 7.97696 | 1.16736 | 0 | 0 | 5.05856
28 | BDM0069 | LGNE | 12 | General | 304 |  | 44.8 |  | 13619.2 | [29 empty] | 1053 | 180 | 213 | 40.37202 | [20 empty] | CALB |  |  | LFP |  |  | 304 | 3.2 | 972.8 | [5 empty] | 14 | 1 | 14 |  | 337.3425 | [5 empty] | 9.987413 | 0 | 5.901653 | 14.98112 | 9.306453 | 1.36192 | 0 | 0 | 5.901653
35 | BDM0070 | LGNE | 13 | General | 230 |  | 28.8 |  | 6624 | [26 empty] | 37.8 |  |  | 528 | 177 | 207 | 19.345392 | [20 empty] | CALB | L173F230B | BD0168 | LFP | Prismatic |  | 230 | 3.2 | 736 | 4.2 | 175.2381 | 385 |  |  | 9 | 1 | 9 |  | 342.4071 | [5 empty] | 4.8576 | 0 | 2.8704 | 7.2864 | 4.5264 | 0.6624 | 0 | 0 | 2.8704
35 | BDM0071 | LGNE | 14 | General | 230 |  | 51.2 |  | 11776 | [26 empty] | 67.2 |  |  | 907 | 180 | 207 | 33.79482 | [20 empty] | CALB | L173F230B | BD0168 | LFP | Prismatic |  | 230 | 3.2 | 736 | 4.2 | 175.2381 | 385 |  |  | 16 | 1 | 16 |  | 348.4558 | [5 empty] | 8.635733 | 0 | 5.102933 | 12.9536 | 8.046933 | 1.1776 | 0 | 0 | 5.102933
33 | BDM0072 | LGNE | 15 | General | 314 |  | 38.4 |  | 12057.6 | [26 empty] | 67.32 |  |  | 907 | 180 | 207 | 33.79482 | [20 empty] | REPT |  | BD1114 | LFP | Prismatic |  | 314 | 3.2 | 1004.8 | 5.61 | 179.1087 |  |  |  | 12 | 1 | 12 |  | 356.7884 | [5 empty] | 8.84224 | 0 | 5.22496 | 13.26336 | 8.23936 | 1.20576 | 0 | 0 | 5.22496
28 | BDM0073 | LGNE | 16 | General | 230 |  | 19.2 |  | 4416 | [29 empty] | 692 | 179 | 207 | 25.640676 | [20 empty] | REPT |  |  | LFP |  |  | 115 | 3.2 | 368 | [5 empty] | 6 | 2 | 12 |  | 172.2263 | [5 empty] | 3.2384 | 0 | 1.9136 | 4.8576 | 3.0176 | 0.4416 | 0 | 0 | 1.9136
28 | BDM0074 | LGNE | 17 | General | 230 |  | 25.6 |  | 5888 | [29 empty] | 907 | 180 | 207 | 33.79482 | [20 empty] | REPT |  |  | LFP |  |  | 115 | 3.2 | 368 | [5 empty] | 8 | 2 | 16 |  | 174.2279 | [5 empty] | 4.317867 | 0 | 2.551467 | 6.4768 | 4.023467 | 0.5888 | 0 | 0 | 2.551467
35 | BDM0075 | LGNE | 18 | General | 230 |  | 51.2 |  | 11776 | [26 empty] | 65.6 |  |  | 907 | 180 | 207 | 33.79482 | [20 empty] | REPT | LF230 | BD0821 | LFP | Prismatic |  | 230 | 3.2 | 736 | 4.1 | 179.5122 | 380 |  |  | 16 | 1 | 16 |  | 348.4558 | [5 empty] | 8.635733 | 0 | 5.102933 | 12.9536 | 8.046933 | 1.1776 | 0 | 0 | 5.102933
44 | BDM0076 | CATL | LV Platform Module | General | 228 |  | 12.88 |  | 2940 | [25 empty] | 19.09091 | 16.48 | 2.610909 | 86.32% | 267 | 178 | 237 | 11.263662 | 7.65625 | 67.97% | 3.607412 | [8 empty] | -35 | 65 | [7 empty] | CATL |  | BD0195 | LFP | Prismatic |  | 228 | 3.22 | 734.16 | 4.12 | 178.1942 | 384 |  |  | 4 | 1 | 4 | 154 | 261.0164 | [5 empty] | 2.156 | 0 | 1.274 | 3.234 | 2.009 | 0.294 | 0 | 0 | 1.274 | 53.64%
44 | BDM0077 | CATL | Module to Vehicle (MTV) | General | 228 |  | 154.56 |  | 35230 | [25 empty] | 220.1875 | 197.76 | 22.4275 | 89.81% | 1060 | 630 | 240 | 160.272 | 91.74479 | 57.24% | 68.52721 | [8 empty] | -35 | 65 | [7 empty] | CATL |  | BD0195 | LFP | Prismatic |  | 228 | 3.22 | 734.16 | 4.12 | 178.1942 | 384 |  |  | 48 | 1 | 48 | 160 | 219.8138 | [5 empty] | 25.83533 | 0 | 15.26633 | 38.753 | 24.07383 | 3.523 | 0 | 0 | 15.26633 | 55.73%
15 | BDM0078 | LGES | M48145P5B (2P) | BESS | 145 | 58.8 | 51.4 | 42 | 7400 | [25 empty] | 46 |  |  |  | 445 | 110 | 620 | 30.349 | [37 empty] | 160.8696 | 243.8301
15 | BDM0079 | LGES | M48218P5B (3P) | BESS | 218 | 58.8 | 51.4 | 42 | 11200 | [25 empty] | 68 |  |  |  | 445 | 110 | 915 | 44.78925 | [37 empty] | 164.7059 | 250.06
15 | BDM0080 | LGES | M48290P5B (4P) | BESS | 290 | 58.8 | 51.4 | 42 | 14900 | [25 empty] | 89 |  |  |  | 445 | 110 | 1162 | 56.8799 | [37 empty] | 167.4157 | 261.9555
15 | BDM0081 | LGES | M48126P3B (2P) | BESS | 126 | 58.8 | 51.8 | 42 | 6500 | [25 empty] | 46 |  |  |  | 445 | 110 | 620 | 30.349 | [37 empty] | 141.3043 | 214.1751
15 | BDM0082 | LGES | M48189P3B (3P) | BESS | 189 | 58.8 | 51.8 | 42 | 9800 | [25 empty] | 68 |  |  |  | 445 | 110 | 915 | 44.78925 | [37 empty] | 144.1176 | 218.8025
15 | BDM0083 | LGES | M48252P3B (4P) | BESS | 252 | 58.8 | 51.8 | 42 | 13000 | [25 empty] | 89 |  |  |  | 445 | 110 | 1162 | 56.8799 | [37 empty] | 146.0674 | 228.5517
15 | BDM0084 | LGES | M4864P6B (1P) | BESS | 64 | 58.8 | 51.5 | 42 | 3300 | [25 empty] | 28 |  |  |  | 445 | 110 | 344 | 16.8388 | [37 empty] | 117.8571 | 195.976
15 | BDM0085 | LGES | M48128P6B (2P) | BESS | 128 | 58.8 | 51.5 | 42 | 6600 | [25 empty] | 47 |  |  |  | 445 | 110 | 620 | 30.349 | [37 empty] | 140.4255 | 217.4701
15 | BDM0086 | LGES | M4860P7B (2P) | BESS | 60 | 58.8 | 51.5 | 42 | 3100 | [25 empty] | 31 |  |  |  | 445 | 110 | 494 | 24.1813 | [37 empty] | 100 | 128.1982
15 | BDM0087 | LGES | M4863P3S | BESS | 63 | 58.8 | 51.8 | 42 | 3300 | [25 empty] | 24 |  |  |  | 445 | 110 | 339 | 16.59405 | [37 empty] | 137.5 | 198.8665
15 | BDM0088 | LGES | M48126P3S | BESS | 126 | 58.8 | 51.8 | 42 | 6500 | [25 empty] | 44 |  |  |  | 445 | 110 | 587 | 28.73365 | [37 empty] | 147.7273 | 226.2156
36 | BDM0089 | Brogen | OE-B4-1P48S-11 | Marine | 125 | 168 | 154.56 | 139.2 | 19320 | [16 empty] | 375 |  |  |  | 375 |  |  |  |  | 154.56 |  |  |  | 900 | 674 | 196 | 118.8936 |  |  |  |  | IP67 | [6 empty] | -20 | 45 | [8 empty] | LF125P |  | LFP |  |  |  | 3.22 | [6 empty] | 48 | 1 | 48 | 125 | 162.4982 | [5 empty] | 14.168 | 0 | 8.372 | 21.252 | 13.202 | 1.932 | 0 | 0 | 8.372 | 43.54%
36 | BDM0090 | Brogen | OE-B4-2P24S-11 | Marine | 250 | 84 | 77.28 | 69.6 | 19320 | [16 empty] | 375 |  |  |  | 375 |  |  |  |  | 154.56 |  |  |  | 900 | 674 | 196 | 118.8936 |  |  |  |  | IP67 | [6 empty] | -20 | 45 | [8 empty] | LF125P |  | LFP |  |  |  | 3.22 | [6 empty] | 24 | 2 | 48 | 125 | 162.4982 | [5 empty] | 14.168 | 0 | 8.372 | 21.252 | 13.202 | 1.932 | 0 | 0 | 8.372 | 43.54%
31 | BDM0091 | CATL | C | BEV Commercial Vehicle | 302 |  | 115.92 |  | 35007.84 | [25 empty] | 225.857 |  |  |  | 1060 | 630 | 240 | 160.272 |  |  |  |  | IP68 |  | liquid / PTC | [16 empty] | LFP | Prismatic |  |  | 3.22 | [6 empty] | 36 | 1 | 36 | 155 | 218.4277 | [5 empty] | 25.672416 | 0 | 15.170064 | 38.508624 | 23.922024 | 3.500784 | 0 | 0 | 15.170064 | 53.99%
31 | BDM0092 | CATL | C | BEV Commercial Vehicle | 228 |  | 154.56 |  | 35239.68 | [25 empty] | 227.3528 |  |  |  | 1060 | 630 | 240 | 160.272 |  |  |  |  | IP68 |  | liquid / PTC | [16 empty] | LFP | Prismatic |  |  | 3.22 | [6 empty] | 48 | 1 | 48 | 155 | 219.8742 | [5 empty] | 25.842432 | 0 | 15.270528 | 38.763648 | 24.080448 | 3.523968 | 0 | 0 | 15.270528 | 53.99%
31 | BDM0093 | CATL | C | BEV Commercial Vehicle | 173 |  | 202.86 |  | 35094.78 | [25 empty] | 226.4179 |  |  |  | 1060 | 630 | 240 | 160.272 |  |  |  |  | IP68 |  | liquid / PTC | [16 empty] | LFP | Prismatic |  |  | 3.22 | [6 empty] | 63 | 1 | 63 | 155 | 218.9701 | [5 empty] | 25.736172 | 0 | 15.207738 | 38.604258 | 23.981433 | 3.509478 | 0 | 0 | 15.207738 | 53.99%
31 | BDM0094 | CATL | G | BEV Commercial Vehicle | 302 |  | 96.6 |  | 29173.2 | [25 empty] | 188.2142 |  |  |  | 950 | 630 | 240 | 143.64 |  |  |  |  | IP68 |  | liquid / PTC | [16 empty] | LFP | Prismatic |  |  | 3.22 | [6 empty] | 30 | 1 | 30 | 155 | 203.0994 | [5 empty] | 21.39368 | 0 | 12.64172 | 32.09052 | 19.93502 | 2.91732 | 0 | 0 | 12.64172 | 53.99%
31 | BDM0095 | CATL | G | BEV Commercial Vehicle | 228 |  | 125.58 |  | 28632.24 | [25 empty] | 184.7241 |  |  |  | 950 | 630 | 240 | 143.64 |  |  |  |  | IP68 |  | liquid / PTC | [16 empty] | LFP | Prismatic |  |  | 3.22 | [6 empty] | 39 | 1 | 39 | 155 | 199.3333 | [5 empty] | 20.996976 | 0 | 12.407304 | 31.495464 | 19.565364 | 2.863224 | 0 | 0 | 12.407304 | 53.99%
31 | BDM0096 | CATL | G | BEV Commercial Vehicle | 173 |  | 173.88 |  | 30081.24 | [25 empty] | 194.0725 |  |  |  | 950 | 630 | 240 | 143.64 |  |  |  |  | IP68 |  | liquid / PTC | [16 empty] | LFP | Prismatic |  |  | 3.22 | [6 empty] | 54 | 1 | 54 | 155 | 209.4211 | [5 empty] | 22.059576 | 0 | 13.035204 | 33.089364 | 20.555514 | 3.008124 | 0 | 0 | 13.035204 | 53.99%
31 | BDM0097 | CATL | K01 | BEV Commercial Vehicle | 142 |  | 209.3 |  | 29720.6 | [25 empty] | 218 |  |  |  | 1154 | 872 | 150 | 150.9432 |  |  |  |  | IP68 |  | liquid / PTC | [16 empty] | LFP | Prismatic |  |  | 3.22 | [6 empty] | 65 | 1 | 65 | 136.333 | 196.8992 | [5 empty] | 21.79511 | 0 | 12.87893 | 32.69266 | 20.30908 | 2.97206 | 0 | 0 | 12.87893 | 47.49%
32 | BDM0098 | CATL | H01 | BEV Commercial Vehicle | 302 |  | 231.84 |  | 70015.68 | [20 empty] | 247.64 |  |  |  |  | 451.7141 |  |  |  | 2050 | 640 | 240 | 314.88 |  |  |  |  | IP68 |  | liquid / PTC | [16 empty] | LFP | Prismatic |  |  | 3.22 | [6 empty] | 72 | 1 | 72 | 155 | 222.3567 | [5 empty] | 51.344832 | 0 | 30.340128 | 77.017248 | 47.844048 | 7.001568 | 0 | 0 | 30.340128 | 53.99%
32 | BDM0099 | CATL | H01 | BEV Commercial Vehicle | 228 |  | 309.12 |  | 70479.36 | [20 empty] | 228 |  |  |  |  | 454.7055 |  |  |  | 2050 | 640 | 240 | 314.88 |  |  |  |  | IP68 |  | liquid / PTC | [16 empty] | LFP | Prismatic |  |  | 3.22 | [6 empty] | 96 | 1 | 96 | 155 | 223.8293 | [5 empty] | 51.684864 | 0 | 30.541056 | 77.527296 | 48.160896 | 7.047936 | 0 | 0 | 30.541056 | 53.99%
32 | BDM0100 | CATL | H02 | BEV Commercial Vehicle | 302 |  | 202.86 |  | 61263.72 | [20 empty] | 247.64 |  |  |  |  | 395.2498 |  |  |  | 1850 | 640 | 240 | 284.16 |  |  |  |  | IP68 |  | liquid / PTC | [16 empty] | LFP | Prismatic |  |  | 3.22 | [6 empty] | 63 | 1 | 63 | 155 | 215.5959 | [5 empty] | 44.926728 | 0 | 26.547612 | 67.390092 | 41.863542 | 6.126372 | 0 | 0 | 26.547612 | 53.99%
32 | BDM0101 | CATL | H02 | BEV Commercial Vehicle | 228 |  | 270.48 |  | 61669.44 | [20 empty] | 228 |  |  |  |  | 397.8674 |  |  |  | 1850 | 640 | 240 | 284.16 |  |  |  |  | IP68 |  | liquid / PTC | [16 empty] | LFP | Prismatic |  |  | 3.22 | [6 empty] | 84 | 1 | 84 | 155 | 217.0236 | [5 empty] | 45.224256 | 0 | 26.723424 | 67.836384 | 42.140784 | 6.166944 | 0 | 0 | 26.723424 | 53.99%
32 | BDM0102 | CATL | TX8 | BEV Commercial Vehicle | 150 |  | 270.48 |  | 40572 | [20 empty] | 150 |  |  |  |  | 289.8 |  |  |  | 1720 | 520 | 240 | 214.656 |  |  |  |  | IP68 |  | liquid / PTC | [16 empty] | LFP | Prismatic |  |  | 3.22 | [6 empty] | 84 | 1 | 84 | 140 | 189.0094 | [5 empty] | 29.7528 | 0 | 17.5812 | 44.6292 | 27.7242 | 4.0572 | 0 | 0 | 17.5812 | 48.77%
32 | BDM0103 | CATL | TB1 | BEV Commercial Vehicle | 173 |  | 128.8 |  | 22282.4 | [20 empty] | 173 |  |  |  |  | 159.16 |  |  |  | 1080 | 460 | 240 | 119.232 |  |  |  |  | IP68 |  | liquid / PTC | [16 empty] | LFP | Prismatic |  |  | 3.22 | [6 empty] | 40 | 1 | 40 | 140 | 186.8827 | [5 empty] | 16.34043 | 0 | 9.655707 | 24.51064 | 15.22631 | 2.22824 | 0 | 0 | 9.655707 | 48.77%
32 | BDM0104 | CATL | TB2 | BEV Commercial Vehicle | 173 |  | 154.56 |  | 26738.88 | [20 empty] | 173 |  |  |  |  | 190.992 |  |  |  | 1305 | 460 | 240 | 144.072 |  |  |  |  | IP68 |  | liquid / PTC | [16 empty] | LFP | Prismatic |  |  | 3.22 | [6 empty] | 48 | 1 | 48 | 140 | 185.5939 | [5 empty] | 19.608512 | 0 | 11.586848 | 29.412768 | 18.271568 | 2.673888 | 0 | 0 | 11.586848 | 48.77%
36 | BDM0105 | Farasis Energy | Volta | Electric Vehicle | 66.6 | 60.2 | 52.16216 | 38.5 | 3474 | [21 empty] | 47 | 10 | 80 |  | 18 |  |  |  | 248 | 200 | 168 | 8.3328 |  |  |  |  | IP65 | [18 empty] | NMC 622 |  |  | 33.3 | 3.725869 | 124.0714 | [5 empty] | 14 | 2 | 28 | 193 | 416.9067 | [5 empty] | 1.8914 | 0.5211 | 1.1387 | 2.8564 | 0 | 0.3474 | 0.5983 | 1.9107 | 1.1387 | 57.79%
36 | BDM0106 | Farasis Energy | Short Brick | Electric Vehicle | 33.3 | 120.4 | 104.3243 | 77 | 3474 | [21 empty] | 47 | 10 | 80 |  | 18 |  |  |  | 248 | 200 | 168.5 | 8.3576 |  |  |  |  | IP65 | [18 empty] | NMC 622 |  |  | 33.3 | 3.725869 | 124.0714 | [5 empty] | 28 | 1 | 28 | 193 | 415.6696 | [5 empty] | 1.8914 | 0.5211 | 1.1387 | 2.8564 | 0 | 0.3474 | 0.5983 | 1.9107 | 1.1387 | 57.79%
36 | BDM0107 | Farasis Energy | Long Brick | Electric Vehicle | 66.6 | 120.4 | 104.5796 | 77 | 6965 | [21 empty] | 47 | 10 | 80 |  | 35 |  |  |  | 248 | 385 | 172 | 16.42256 |  |  |  |  | IP65 | [18 empty] | NMC 622 |  |  | 33.3 | 3.734985 | 124.375 | [5 empty] | 28 | 2 | 56 | 199 | 424.1117 | [5 empty] | 3.792056 | 1.04475 | 2.282972 | 5.726778 | 0 | 0.6965 | 1.199528 | 3.83075 | 2.282972 | 59.59%
36 | BDM0108 | Farasis Energy | Atlas | Electric Vehicle | 199.8 | 58.8 | 52.77778 | 38.5 | 10545 | [21 empty] | 47 | 10 | 80 |  | 57 |  |  |  | 672 | 256 | 176 | 30.277632 |  |  |  |  | IP65 | [18 empty] | NMC 622 |  |  | 33.3 | 3.769841 | 125.5357 | [5 empty] | 14 | 6 | 84 | 185 | 348.2769 | [5 empty] | 5.741167 | 1.58175 | 3.456417 | 8.670333 | 0 | 1.0545 | 1.816083 | 5.79975 | 3.456417 | 55.4%
36 | BDM0109 | Farasis Energy | BCB | Electric Vehicle | 146 | 58.1 | 50.93836 | 38.5 | 7437 | [21 empty] | 31 | 10 | 80 |  | 33.5 |  |  |  | 460 | 313 | 112 | 16.12576 |  |  |  |  | IP65 | [18 empty] | NMC 811 |  |  | 73 | 3.638454 | 265.6071 | [5 empty] | 14 | 2 | 28 | 222 | 461.1876 | [5 empty] | 4.049033 | 1.11555 | 2.437683 | 6.114867 | 0 | 0.7437 | 1.280817 | 4.09035 | 2.437683 | 66.48%
36 | BDM0110 | Farasis Energy | VDA 355 | Electric Vehicle | 104 | 25.8 | 22.22308 | 13.8 | 2311.2 | [21 empty] | 43.8 | 10 | 80 |  | 10.8 |  |  |  | 355 | 151.5 | 108.5 | 5.83540125 |  |  |  |  | IP54 | [18 empty] | NMC622 |  |  | 52 | 3.703846 | 192.6 | [5 empty] | 6 | 2 | 12 | 214 | 396.0653 | [5 empty] | 1.27116 | 0.42372 | 0.73188 | 1.926 | 0 | 0.23112 | 0.3852 | 1.23264 | 0.73188 | 64.2%
35 | BDM0111 | Farasis Energy | Module 9s3p | Electric Vehicle | 228.9 | 37.8 | 32.8391 | 24.75 | 7516.87 | [21 empty] | 35.6 | 10 | 80 |  | 31.1 |  |  |  | 450.7 | 314.6 | 108.4 | 15.37006 | [23 empty] | NMC 811 |  |  | 76.3 | 3.648789 | 278.4026 | [5 empty] | 9 | 3 | 27 | 241.7 | 489.0593 | [5 empty] | 4.092518 | 1.1275305 | 2.463863 | 6.180538 | 0 | 0.751687 | 1.294572 | 4.1342785 | 2.463863 | 72.38%
35 | BDM0112 | Farasis Energy | Module 14s3p | Electric Vehicle | 228.9 | 58.5 | 51.10012 | 38.5 | 11696.817 | [21 empty] | 35.6 | 10 | 80 |  | 47.3 |  |  |  | 691.2 | 314.6 | 108.4 | 23.57174 | [23 empty] | NMC 811 |  |  | 76.3 | 3.650008 | 278.4956 | [5 empty] | 14 | 3 | 42 | 247.29 | 496.2219 | [5 empty] | 6.368267 | 1.75452255 | 3.833957 | 9.617383 | 0 | 1.1696817 | 2.014452 | 6.43324935 | 3.833957 | 74.05%
36 | BDM0113 | Farasis Energy | Module 6s3p | Electric Vehicle | 219 | 25.2 | 22.25616 | 16.5 | 4874.1 | [21 empty] | 30 | 10 | 80 | 25 | 21.1 |  |  |  | 314 | 307 | 107 | 10.314586 | [23 empty] | NMC 811 |  |  | 73 | 3.709361 | 270.7833 | [5 empty] | 6 | 3 | 18 | 231 | 472.5444 | [5 empty] | 2.653677 | 0.731115 | 1.597622 | 4.007593 | 0 | 0.48741 | 0.8394283 | 2.680755 | 1.597622 | 69.17%
36 | BDM0114 | Farasis Energy | Module 12s2p | Electric Vehicle | 146 | 50.4 | 33.96233 | 33 | 4958.5 | [21 empty] | 30 | 10 | 80 | 25 | 21.1 |  |  |  | 405 | 311 | 108 | 13.60314 | [23 empty] | NMC 811 |  |  | 73 | 2.830194 | 206.6042 | [5 empty] | 12 | 2 | 24 | 235 | 364.5114 | [5 empty] | 2.699628 | 0.743775 | 1.625286 | 4.076989 | 0 | 0.49585 | 0.8539639 | 2.727175 | 1.625286 | 70.37%
36 | BDM0115 | Farasis Energy | Module 12s3p | Electric Vehicle | 219 | 50.4 | 45.0411 | 33 | 9864 | [21 empty] | 30 | 10 | 80 | 25 | 41.1 |  |  |  | 613 | 307 | 107 | 20.136437 | [23 empty] | NMC 811 |  |  | 73 | 3.753425 | 274 | [5 empty] | 12 | 3 | 36 | 240 | 489.8583 | [5 empty] | 5.3704 | 1.4796 | 3.2332 | 8.1104 | 0 | 0.9864 | 1.6988 | 5.4252 | 3.2332 | 71.87%
Note on BN3: [Threaded comment] Your version of Excel allows you to read this threaded comment; however, any edits to it will get removed if the file is opened in a newer version of Excel. Learn more: https://go.microsoft.com/fwlink/?linkid=870924 Comment: This is the reference number of the cell in the BatteryDesign.net cell database
from Manufacturers datasheet
Calculated using Manufacturers data / verified
Estimated or 3rd Party data